## Sheet1
Number of layers | Flake size (nm) | Impact velocity (m/s) | Mean Ep* | Trial 1 Ep* | Trial 2 Ep* | Trial 3 Ep*
3 | 5 | 400 | 0.3321 | 0.3628 | 0.3169 | 0.3165
3 | 5 | 600 | 0.534 | 0.549 | 0.5238 | 0.5291
3 | 5 | 800 | 0.8213 | 0.8375 | 0.7982 | 0.8281
3 | 5 | 1000 | 1.2094 | 1.1995 | 1.1818 | 1.2469
3 | 10 | 400 | 0.4961 | 0.4658 | 0.5153 | 0.5073
3 | 10 | 600 | 0.7016 | 0.7058 | 0.7267 | 0.6724
3 | 10 | 800 | 0.9382 | 0.9467 | 0.9135 | 0.9543
3 | 10 | 1000 | 1.3354 | 1.3717 | 1.3162 | 1.3182
3 | 15 | 400 | 0.596 | 0.5845 | 0.6024 | 0.601
3 | 15 | 600 | 0.7223 | 0.7204 | 0.7217 | 0.7248
3 | 15 | 800 | 0.9186 | 0.9359 | 0.9104 | 0.9094
3 | 15 | 1000 | 1.2508 | 1.1577 | 1.2839 | 1.3107
3 | 20 | 400 | 0.6585 | 0.6713 | 0.669 | 0.6351
3 | 20 | 600 | 0.9787 | 0.9536 | 0.9752 | 1.0072
3 | 20 | 800 | 1.151 | 1.1515 | 1.1573 | 1.1441
3 | 20 | 1000 | 1.4919 | 1.5849 | 1.4765 | 1.4142
3 | 25 | 400 | 0.7514 | 0.7897 | 0.7721 | 0.6925
3 | 25 | 600 | 1.0473 | 1.046 | 1.0517 | 1.0442
3 | 25 | 800 | 1.4272 | 1.4324 | 1.5042 | 1.3451
3 | 25 | 1000 | 1.7528 | 1.7967 | 1.7249 | 1.7369
4 | 5 | 400 | 0.3903 | 0.4211 | 0.3667 | 0.383
4 | 5 | 600 | 0.5794 | 0.5985 | 0.5767 | 0.5629
4 | 5 | 800 | 0.8223 | 0.8361 | 0.8215 | 0.8092
4 | 5 | 1000 | 1.0426 | 1.0306 | 1.0186 | 1.0785
4 | 10 | 400 | 0.4744 | 0.4718 | 0.4698 | 0.4817
4 | 10 | 600 | 0.6598 | 0.6562 | 0.6558 | 0.6675
4 | 10 | 800 | 0.8252 | 0.7961 | 0.8657 | 0.8139
4 | 10 | 1000 | 0.91 | 0.9256 | 0.8752 | 0.9291
4 | 15 | 400 | 0.5445 | 0.5215 | 0.5547 | 0.5573
4 | 15 | 600 | 0.7409 | 0.7284 | 0.7671 | 0.7271
4 | 15 | 800 | 0.9361 | 1.0018 | 0.9498 | 0.8567
4 | 15 | 1000 | 0.9043 | 0.9588 | 0.8562 | 0.898
4 | 20 | 400 | 0.6238 | 0.6089 | 0.6604 | 0.6022
4 | 20 | 600 | 0.7411 | 0.7212 | 0.741 | 0.7611
4 | 20 | 800 | 0.9621 | 0.9479 | 0.9842 | 0.9543
4 | 20 | 1000 | 0.9473 | 0.9053 | 0.951 | 0.9856
4 | 25 | 400 | 0.579 | 0.5696 | 0.5868 | 0.5805
4 | 25 | 600 | 0.7393 | 0.7385 | 0.7406 | 0.7389
4 | 25 | 800 | 0.893 | 0.8993 | 0.8919 | 0.8877
4 | 25 | 1000 | 1.1841 | 1.1933 | 1.1878 | 1.1713
5 | 5 | 400 | 0.3889 | 0.3659 | 0.4142 | 0.3865
5 | 5 | 600 | 0.5637 | 0.5636 | 0.563 | 0.5645
5 | 5 | 800 | 0.7372 | 0.7416 | 0.7039 | 0.7661
5 | 5 | 1000 | 0.8942 | 0.938 | 0.8678 | 0.8768
5 | 10 | 400 | 0.4697 | 0.5021 | 0.4579 | 0.4492
5 | 10 | 600 | 0.6104 | 0.6292 | 0.5951 | 0.6069
5 | 10 | 800 | 0.6649 | 0.5955 | 0.7021 | 0.6971
5 | 10 | 1000 | 0.7406 | 0.732 | 0.7203 | 0.7695
5 | 15 | 400 | 0.4841 | 0.484 | 0.476 | 0.4924
5 | 15 | 600 | 0.5991 | 0.5852 | 0.579 | 0.6332
5 | 15 | 800 | 0.6397 | 0.5778 | 0.6711 | 0.6702
5 | 15 | 1000 | 0.696 | 0.6968 | 0.6936 | 0.6975
5 | 20 | 400 | 0.5009 | 0.4998 | 0.4983 | 0.5047
5 | 20 | 600 | 0.6277 | 0.5966 | 0.6265 | 0.6599
5 | 20 | 800 | 0.7362 | 0.7342 | 0.7263 | 0.7481
5 | 20 | 1000 | 0.7664 | 0.766 | 0.7658 | 0.7673
5 | 25 | 400 | 0.4839 | 0.4979 | 0.4821 | 0.4718
5 | 25 | 600 | 0.6819 | 0.672 | 0.6672 | 0.7065
5 | 25 | 800 | 0.7829 | 0.746 | 0.7531 | 0.8495
5 | 25 | 1000 | 0.9841 | 0.9843 | 1.0013 | 0.9667
6 | 5 | 400 | 0.3802 | 0.3708 | 0.3715 | 0.3982
6 | 5 | 600 | 0.5389 | 0.5265 | 0.5532 | 0.5371
6 | 5 | 800 | 0.6585 | 0.6647 | 0.6587 | 0.6522
6 | 5 | 1000 | 0.8098 | 0.7948 | 0.834 | 0.8005
6 | 10 | 400 | 0.4286 | 0.4287 | 0.4148 | 0.4423
6 | 10 | 600 | 0.5244 | 0.5295 | 0.4987 | 0.5451
6 | 10 | 800 | 0.5414 | 0.5363 | 0.5312 | 0.5568
6 | 10 | 1000 | 0.7257 | 0.7301 | 0.732 | 0.7149
6 | 15 | 400 | 0.398 | 0.3944 | 0.4173 | 0.3824
6 | 15 | 600 | 0.5415 | 0.5352 | 0.5358 | 0.5535
6 | 15 | 800 | 0.4987 | 0.4975 | 0.4845 | 0.514
6 | 15 | 1000 | 0.7233 | 0.7238 | 0.7195 | 0.7266
6 | 20 | 400 | 0.4445 | 0.4219 | 0.47 | 0.4416
6 | 20 | 600 | 0.5877 | 0.5955 | 0.5796 | 0.5879
6 | 20 | 800 | 0.6051 | 0.5864 | 0.6075 | 0.6213
6 | 20 | 1000 | 0.7071 | 0.7069 | 0.7066 | 0.7077
6 | 25 | 400 | 0.4197 | 0.4117 | 0.4229 | 0.4244
6 | 25 | 600 | 0.5976 | 0.629 | 0.6102 | 0.5536
6 | 25 | 800 | 0.7008 | 0.6991 | 0.7119 | 0.6914
6 | 25 | 1000 | 0.738 | 0.7018 | 0.8082 | 0.704
13 | 5 | 400 | 0.3404 | 0.325 | 0.3525 | 0.3437
13 | 5 | 600 | 0.3971 | 0.3965 | 0.3951 | 0.3996
13 | 5 | 800 | 0.5199 | 0.5208 | 0.5144 | 0.5245
13 | 5 | 1000 | 0.7815 | 0.782 | 0.7828 | 0.7796
13 | 10 | 400 | 0.3252 | 0.334 | 0.2983 | 0.3432
13 | 10 | 600 | 0.323 | 0.3431 | 0.3053 | 0.3206
13 | 10 | 800 | 0.4945 | 0.4942 | 0.4938 | 0.4954
13 | 10 | 1000 | 0.7928 | 0.792 | 0.7895 | 0.7968
13 | 15 | 400 | 0.3002 | 0.305 | 0.2917 | 0.3038
13 | 15 | 600 | 0.3244 | 0.3174 | 0.3217 | 0.3342
13 | 15 | 800 | 0.4889 | 0.4904 | 0.484 | 0.4922
13 | 15 | 1000 | 0.7681 | 0.7689 | 0.7571 | 0.7784
13 | 20 | 400 | 0.2793 | 0.2914 | 0.2607 | 0.2859
13 | 20 | 600 | 0.3466 | 0.3468 | 0.3373 | 0.3558
13 | 20 | 800 | 0.5197 | 0.53 | 0.5071 | 0.522
13 | 20 | 1000 | 0.7679 | 0.7686 | 0.7756 | 0.7595
13 | 25 | 400 | 0.2705 | 0.2724 | 0.2743 | 0.2647
13 | 25 | 600 | 0.3575 | 0.3599 | 0.3571 | 0.3556
13 | 25 | 800 | 0.5086 | 0.5153 | 0.5027 | 0.5078
13 | 25 | 1000 | 0.7398 | 0.7426 | 0.7411 | 0.7357
26 | 5 | 400 | 0.3329 | 0.317 | 0.3321 | 0.3496
26 | 5 | 600 | 0.4381 | 0.4357 | 0.4406 | 0.438
26 | 5 | 800 | 0.568 | 0.5755 | 0.5593 | 0.5693
26 | 5 | 1000 | 0.7345 | 0.7391 | 0.7266 | 0.7378
26 | 10 | 400 | 0.3252 | 0.3498 | 0.3296 | 0.2963
26 | 10 | 600 | 0.399 | 0.4274 | 0.3875 | 0.3822
26 | 10 | 800 | 0.539 | 0.5473 | 0.5348 | 0.535
26 | 10 | 1000 | 0.7566 | 0.7532 | 0.7573 | 0.7593
26 | 15 | 400 | 0.2967 | 0.3031 | 0.2978 | 0.2892
26 | 15 | 600 | 0.353 | 0.3533 | 0.3529 | 0.3529
26 | 15 | 800 | 0.5603 | 0.5618 | 0.5592 | 0.5598
26 | 15 | 1000 | 0.7986 | 0.7947 | 0.8008 | 0.8003
26 | 20 | 400 | 0.2648 | 0.2637 | 0.2575 | 0.2732
26 | 20 | 600 | 0.343 | 0.3445 | 0.3393 | 0.3451
26 | 20 | 800 | 0.5293 | 0.5291 | 0.5263 | 0.5326
26 | 20 | 1000 | 0.8181 | 0.811 | 0.8169 | 0.8265
26 | 25 | 400 | 0.2647 | 0.263 | 0.2653 | 0.2658
26 | 25 | 600 | 0.3457 | 0.3463 | 0.3448 | 0.3461
26 | 25 | 800 | 0.5375 | 0.5366 | 0.5384 | 0.5374
26 | 25 | 1000 | 0.8102 | 0.8081 | 0.8072 | 0.8153
41 | 5 | 600 | 0.482 | 0.4843 | 0.4886 | 0.473
41 | 5 | 800 | 0.5896 | 0.606 | 0.5885 | 0.5743
41 | 5 | 1000 | 0.7598 | 0.7521 | 0.7528 | 0.7746
41 | 10 | 600 | 0.4442 | 0.4227 | 0.4682 | 0.4416
41 | 10 | 800 | 0.5588 | 0.552 | 0.5547 | 0.5698
41 | 10 | 1000 | 0.722 | 0.7099 | 0.7214 | 0.7348
41 | 15 | 600 | 0.3739 | 0.3662 | 0.3769 | 0.3787
41 | 15 | 800 | 0.5348 | 0.5329 | 0.5364 | 0.5352
41 | 15 | 1000 | 0.7303 | 0.73 | 0.7289 | 0.7319
41 | 20 | 600 | 0.3618 | 0.3644 | 0.354 | 0.367
41 | 20 | 800 | 0.5445 | 0.5496 | 0.5419 | 0.5419
41 | 20 | 1000 | 0.784 | 0.7905 | 0.7844 | 0.777
41 | 25 | 600 | 0.3576 | 0.3585 | 0.3564 | 0.3579
41 | 25 | 800 | 0.538 | 0.5401 | 0.5401 | 0.5339
41 | 25 | 1000 | 0.7822 | 0.7858 | 0.778 | 0.7829

## All
Layer | Hydrox | Epox | Flake | Vel | Mean | 6 | 20 | 20 | 5 | 600 | 0.5411
6 | 5 | 5 | 5 | 400 | 0.2844 | 6 | 20 | 20 | 10 | 400 | 0.4402
6 | 5 | 5 | 5 | 600 | 0.3956 | 6 | 20 | 20 | 15 | 400 | 0.4125
6 | 5 | 5 | 5 | 800 | 0.5477 | 6 | 20 | 20 | 20 | 400 | 0.4419
6 | 5 | 5 | 5 | 1000 | 0.7337 | 6 | 20 | 20 | 25 | 400 | 0.428
6 | 10 | 10 | 5 | 400 | 0.3192
6 | 10 | 10 | 5 | 600 | 0.4606
6 | 10 | 10 | 5 | 800 | 0.6055
6 | 10 | 10 | 5 | 1000 | 0.786
6 | 20 | 20 | 5 | 400 | 0.4022 | 6 | 5 | 600 | 0.5411
6 | 20 | 20 | 5 | 600 | 0.5411 | 6 | 10 | 400 | 0.4402
6 | 20 | 20 | 5 | 800 | 0.6574 | 6 | 15 | 400 | 0.4125
6 | 20 | 20 | 5 | 1000 | 0.7942 | 6 | 20 | 400 | 0.4419
6 | 30 | 30 | 5 | 400 | 0.5063 | 6 | 25 | 400 | 0.428
6 | 30 | 30 | 5 | 600 | 0.6356
6 | 30 | 30 | 5 | 800 | 0.7048
6 | 30 | 30 | 5 | 1000 | 0.8112
6 | 10 | 30 | 5 | 400 | 0.3589
6 | 10 | 30 | 5 | 600 | 0.5339
6 | 10 | 30 | 5 | 800 | 0.658
6 | 10 | 30 | 5 | 1000 | 0.8274
6 | 30 | 10 | 5 | 400 | 0.4389
6 | 30 | 10 | 5 | 600 | 0.539
6 | 30 | 10 | 5 | 800 | 0.6584
6 | 30 | 10 | 5 | 1000 | 0.7871
6 | 5 | 5 | 10 | 400 | 0.3156
6 | 5 | 5 | 10 | 600 | 0.3958
6 | 5 | 5 | 10 | 800 | 0.4811
6 | 5 | 5 | 10 | 1000 | 0.7078
6 | 10 | 10 | 10 | 400 | 0.3595
6 | 10 | 10 | 10 | 600 | 0.4365
6 | 10 | 10 | 10 | 800 | 0.506
6 | 10 | 10 | 10 | 1000 | 0.7203
6 | 20 | 20 | 10 | 400 | 0.4402
6 | 20 | 20 | 10 | 600 | 0.5182
6 | 20 | 20 | 10 | 800 | 0.5275
6 | 20 | 20 | 10 | 1000 | 0.7378
6 | 30 | 30 | 10 | 400 | 0.4745
6 | 30 | 30 | 10 | 600 | 0.5644
6 | 30 | 30 | 10 | 800 | 0.5628
6 | 30 | 30 | 10 | 1000 | 0.7483
6 | 10 | 30 | 10 | 400 | 0.4211
6 | 10 | 30 | 10 | 600 | 0.5098
6 | 10 | 30 | 10 | 800 | 0.5278
6 | 10 | 30 | 10 | 1000 | 0.733
6 | 30 | 10 | 10 | 400 | 0.4471
6 | 30 | 10 | 10 | 600 | 0.525
6 | 30 | 10 | 10 | 800 | 0.5295
6 | 30 | 10 | 10 | 1000 | 0.726
6 | 5 | 5 | 15 | 400 | 0.3147
6 | 5 | 5 | 15 | 600 | 0.4276
6 | 5 | 5 | 15 | 800 | 0.5047
6 | 5 | 5 | 15 | 1000 | 0.697
6 | 10 | 10 | 15 | 400 | 0.3437
6 | 10 | 10 | 15 | 600 | 0.4544
6 | 10 | 10 | 15 | 800 | 0.5156
6 | 10 | 10 | 15 | 1000 | 0.7284
6 | 20 | 20 | 15 | 400 | 0.4125
6 | 20 | 20 | 15 | 600 | 0.5388
6 | 20 | 20 | 15 | 800 | 0.4974
6 | 20 | 20 | 15 | 1000 | 0.723
6 | 30 | 30 | 15 | 400 | 0.4765
6 | 30 | 30 | 15 | 600 | 0.5417
6 | 30 | 30 | 15 | 800 | 0.5471
6 | 30 | 30 | 15 | 1000 | 0.7425
6 | 10 | 30 | 15 | 400 | 0.3933
6 | 10 | 30 | 15 | 600 | 0.4812
6 | 10 | 30 | 15 | 800 | 0.4945
6 | 10 | 30 | 15 | 1000 | 0.7236
6 | 30 | 10 | 15 | 400 | 0.4149
6 | 30 | 10 | 15 | 600 | 0.5304
6 | 30 | 10 | 15 | 800 | 0.4909
6 | 30 | 10 | 15 | 1000 | 0.7126
6 | 5 | 5 | 20 | 400 | 0.3405
6 | 5 | 5 | 20 | 600 | 0.4696
6 | 5 | 5 | 20 | 800 | 0.5784
6 | 5 | 5 | 20 | 1000 | 0.6547
6 | 10 | 10 | 20 | 400 | 0.3835
6 | 10 | 10 | 20 | 600 | 0.5085
6 | 10 | 10 | 20 | 800 | 0.5864
6 | 10 | 10 | 20 | 1000 | 0.6731
6 | 20 | 20 | 20 | 400 | 0.4419
6 | 20 | 20 | 20 | 600 | 0.5604
6 | 20 | 20 | 20 | 800 | 0.6119
6 | 20 | 20 | 20 | 1000 | 0.7135
6 | 30 | 30 | 20 | 400 | 0.4664
6 | 30 | 30 | 20 | 600 | 0.5681
6 | 30 | 30 | 20 | 800 | 0.6233
6 | 30 | 30 | 20 | 1000 | 0.7534
6 | 10 | 30 | 20 | 400 | 0.4431
6 | 10 | 30 | 20 | 600 | 0.5807
6 | 10 | 30 | 20 | 800 | 0.5556
6 | 10 | 30 | 20 | 1000 | 0.7073
6 | 30 | 10 | 20 | 400 | 0.4429
6 | 30 | 10 | 20 | 600 | 0.5473
6 | 30 | 10 | 20 | 800 | 0.5955
6 | 30 | 10 | 20 | 1000 | 0.7114
6 | 5 | 5 | 25 | 400 | 0.3015
6 | 5 | 5 | 25 | 600 | 0.4125
6 | 5 | 5 | 25 | 800 | 0.5422
6 | 5 | 5 | 25 | 1000 | 0.6943
6 | 10 | 10 | 25 | 400 | 0.3689
6 | 10 | 10 | 25 | 600 | 0.4628
6 | 10 | 10 | 25 | 800 | 0.6325
6 | 10 | 10 | 25 | 1000 | 0.78
6 | 20 | 20 | 25 | 400 | 0.428
6 | 20 | 20 | 25 | 600 | 0.5799
6 | 20 | 20 | 25 | 800 | 0.6883
6 | 20 | 20 | 25 | 1000 | 0.8213
6 | 30 | 30 | 25 | 400 | 0.4903
6 | 30 | 30 | 25 | 600 | 0.6043
6 | 30 | 30 | 25 | 800 | 0.6788
6 | 30 | 30 | 25 | 1000 | 0.8041
6 | 10 | 30 | 25 | 400 | 0.4522
6 | 10 | 30 | 25 | 600 | 0.5802
6 | 10 | 30 | 25 | 800 | 0.7153
6 | 10 | 30 | 25 | 1000 | 0.7852
6 | 30 | 10 | 25 | 400 | 0.4171
6 | 30 | 10 | 25 | 600 | 0.5968
6 | 30 | 10 | 25 | 800 | 0.6433
6 | 30 | 10 | 25 | 1000 | 0.886
3 | 20 | 20 | 5 | 400 | 0.3321
3 | 20 | 20 | 5 | 600 | 0.534
3 | 20 | 20 | 5 | 800 | 0.8213
3 | 20 | 20 | 5 | 1000 | 1.2094
3 | 20 | 20 | 10 | 400 | 0.4961
3 | 20 | 20 | 10 | 600 | 0.7016
3 | 20 | 20 | 10 | 800 | 0.9382
3 | 20 | 20 | 10 | 1000 | 1.3354
3 | 20 | 20 | 15 | 400 | 0.596
3 | 20 | 20 | 15 | 600 | 0.7223
3 | 20 | 20 | 15 | 800 | 0.9186
3 | 20 | 20 | 15 | 1000 | 1.2508
3 | 20 | 20 | 20 | 400 | 0.6585
3 | 20 | 20 | 20 | 600 | 0.9787
3 | 20 | 20 | 20 | 800 | 1.151
3 | 20 | 20 | 20 | 1000 | 1.4919
3 | 20 | 20 | 25 | 400 | 0.7514
3 | 20 | 20 | 25 | 600 | 1.0473
3 | 20 | 20 | 25 | 800 | 1.4272
3 | 20 | 20 | 25 | 1000 | 1.7528
4 | 20 | 20 | 5 | 400 | 0.3903
4 | 20 | 20 | 5 | 600 | 0.5794
4 | 20 | 20 | 5 | 800 | 0.8223
4 | 20 | 20 | 5 | 1000 | 1.0426
4 | 20 | 20 | 10 | 400 | 0.4744
4 | 20 | 20 | 10 | 600 | 0.6598
4 | 20 | 20 | 10 | 800 | 0.8252
4 | 20 | 20 | 10 | 1000 | 0.91
4 | 20 | 20 | 15 | 400 | 0.5445
4 | 20 | 20 | 15 | 600 | 0.7409
4 | 20 | 20 | 15 | 800 | 0.9361
4 | 20 | 20 | 15 | 1000 | 0.9043
4 | 20 | 20 | 20 | 400 | 0.6238
4 | 20 | 20 | 20 | 600 | 0.7411
4 | 20 | 20 | 20 | 800 | 0.9621
4 | 20 | 20 | 20 | 1000 | 0.9473
4 | 20 | 20 | 25 | 400 | 0.579
4 | 20 | 20 | 25 | 600 | 0.7393
4 | 20 | 20 | 25 | 800 | 0.893
4 | 20 | 20 | 25 | 1000 | 1.1841
5 | 20 | 20 | 5 | 400 | 0.3889
5 | 20 | 20 | 5 | 600 | 0.5637
5 | 20 | 20 | 5 | 800 | 0.7372
5 | 20 | 20 | 5 | 1000 | 0.8942
5 | 20 | 20 | 10 | 400 | 0.4697
5 | 20 | 20 | 10 | 600 | 0.6104
5 | 20 | 20 | 10 | 800 | 0.6649
5 | 20 | 20 | 10 | 1000 | 0.7406
5 | 20 | 20 | 15 | 400 | 0.4841
5 | 20 | 20 | 15 | 600 | 0.5991
5 | 20 | 20 | 15 | 800 | 0.6397
5 | 20 | 20 | 15 | 1000 | 0.696
5 | 20 | 20 | 20 | 400 | 0.5009
5 | 20 | 20 | 20 | 600 | 0.6277
5 | 20 | 20 | 20 | 800 | 0.7362
5 | 20 | 20 | 20 | 1000 | 0.7664
5 | 20 | 20 | 25 | 400 | 0.4839
5 | 20 | 20 | 25 | 600 | 0.6819
5 | 20 | 20 | 25 | 800 | 0.7829
5 | 20 | 20 | 25 | 1000 | 0.9841
6 | 20 | 20 | 5 | 400 | 0.3802
6 | 20 | 20 | 5 | 600 | 0.5389
6 | 20 | 20 | 5 | 800 | 0.6585
6 | 20 | 20 | 5 | 1000 | 0.8098
6 | 20 | 20 | 10 | 400 | 0.4286
6 | 20 | 20 | 10 | 600 | 0.5244
6 | 20 | 20 | 10 | 800 | 0.5414
6 | 20 | 20 | 10 | 1000 | 0.7257
6 | 20 | 20 | 15 | 400 | 0.398
6 | 20 | 20 | 15 | 600 | 0.5415
6 | 20 | 20 | 15 | 800 | 0.4987
6 | 20 | 20 | 15 | 1000 | 0.7233
6 | 20 | 20 | 20 | 400 | 0.4445
6 | 20 | 20 | 20 | 600 | 0.5877
6 | 20 | 20 | 20 | 800 | 0.6051
6 | 20 | 20 | 20 | 1000 | 0.7071
6 | 20 | 20 | 25 | 400 | 0.4197
6 | 20 | 20 | 25 | 600 | 0.5976
6 | 20 | 20 | 25 | 800 | 0.7008
6 | 20 | 20 | 25 | 1000 | 0.738
13 | 20 | 20 | 5 | 400 | 0.3404
13 | 20 | 20 | 5 | 600 | 0.3971
13 | 20 | 20 | 5 | 800 | 0.5199
13 | 20 | 20 | 5 | 1000 | 0.7815
13 | 20 | 20 | 10 | 400 | 0.3252
13 | 20 | 20 | 10 | 600 | 0.323
13 | 20 | 20 | 10 | 800 | 0.4945
13 | 20 | 20 | 10 | 1000 | 0.7928
13 | 20 | 20 | 15 | 400 | 0.3002
13 | 20 | 20 | 15 | 600 | 0.3244
13 | 20 | 20 | 15 | 800 | 0.4889
13 | 20 | 20 | 15 | 1000 | 0.7681
13 | 20 | 20 | 20 | 400 | 0.2793
13 | 20 | 20 | 20 | 600 | 0.3466
13 | 20 | 20 | 20 | 800 | 0.5197
13 | 20 | 20 | 20 | 1000 | 0.7679
13 | 20 | 20 | 25 | 400 | 0.2705
13 | 20 | 20 | 25 | 600 | 0.3575
13 | 20 | 20 | 25 | 800 | 0.5086
13 | 20 | 20 | 25 | 1000 | 0.7398
26 | 20 | 20 | 5 | 400 | 0.3329
26 | 20 | 20 | 5 | 600 | 0.4381
26 | 20 | 20 | 5 | 800 | 0.568
26 | 20 | 20 | 5 | 1000 | 0.7345
26 | 20 | 20 | 10 | 400 | 0.3252
26 | 20 | 20 | 10 | 600 | 0.399
26 | 20 | 20 | 10 | 800 | 0.539
26 | 20 | 20 | 10 | 1000 | 0.7566
26 | 20 | 20 | 15 | 400 | 0.2967
26 | 20 | 20 | 15 | 600 | 0.353
26 | 20 | 20 | 15 | 800 | 0.5603
26 | 20 | 20 | 15 | 1000 | 0.7986
26 | 20 | 20 | 20 | 400 | 0.2648
26 | 20 | 20 | 20 | 600 | 0.343
26 | 20 | 20 | 20 | 800 | 0.5293
26 | 20 | 20 | 20 | 1000 | 0.8181
26 | 20 | 20 | 25 | 400 | 0.2647
26 | 20 | 20 | 25 | 600 | 0.3457
26 | 20 | 20 | 25 | 800 | 0.5375
26 | 20 | 20 | 25 | 1000 | 0.8102
41 | 20 | 20 | 5 | 600 | 0.482
41 | 20 | 20 | 5 | 800 | 0.5896
41 | 20 | 20 | 5 | 1000 | 0.7598
41 | 20 | 20 | 10 | 600 | 0.4442
41 | 20 | 20 | 10 | 800 | 0.5588
41 | 20 | 20 | 10 | 1000 | 0.722
41 | 20 | 20 | 15 | 600 | 0.3739
41 | 20 | 20 | 15 | 800 | 0.5348
41 | 20 | 20 | 15 | 1000 | 0.7303
41 | 20 | 20 | 20 | 600 | 0.3618
41 | 20 | 20 | 20 | 800 | 0.5445
41 | 20 | 20 | 20 | 1000 | 0.784
41 | 20 | 20 | 25 | 600 | 0.3576
41 | 20 | 20 | 25 | 800 | 0.538
41 | 20 | 20 | 25 | 1000 | 0.7822
28 | 18 | 18 | 15 | 700 | 0.4515
15 | 10 | 24 | 21 | 800 | 0.5097